## Sheet1
Latin Hypercube sampling of parameter space | [7 empty] | Cu Tests for Optimization | [5 empty] | Heights (microns)
Test | Power | Q -pulse | Speed | Frequency | Passes | Good or bad | Notes | Test | Power (%) | Q -pulse (ns) | Speed (mm/s) | Frequency (kHz) | Passes (#) | Height 1 | Heigth 2 | Height 3 | Height 4
1 | 23.5 | 205 | 4145 | 3712 | 83 | Bad | No cut | 1 | 90 | 125 | 30 | 45 | 6 | 64 | 58 | 61 | 63
2 | 72.9 | 302 | 5958 | 643.7 | 37 | Bad | No cut | 2 | 75 | 250 | 10 | 40 | 4 | 55 | 54 | 56 | 59
3 | 70 | 273 | 5243 | 3317 | 26 | Bad | No cut | 3 | 50 | 20 | 25 | 250 | 10 | 49 | 55 | 57 | 48
4 | 38 | 428 | 3335 | 1882 | 75 | Bad | No cut | 4 | 60 | 2 | 5 | 1300 | 15 | 27 | 24 | 21 | 22 |  | thermal effects (heating up a lot)
5 | 13 | 452.7 | 122 | 3656.7 | 85 | Bad | No cut | 5 | 40 | 500 | 40 | 37 | 30 | 26.8 | 25.5 | 29.6 | 28.7
6 | 43.7 | 479.7 | 831.7 | 2790 | 21 | Bad | No cut | 6 | 80 | 6 | 2 | 480 | 3 | 33 | 31.6 | 31 | 33.3 | burnt epoxy and delamination
7 | 20 | 152.4 | 2782.8 | 92.9 | 62 | Bad | No cut | 7 | 100 | 4 | 200 | 3500 | 100 | 52.1 | 35.8 | 46.7 | 44.6 | not fullyy through and delamination
8 | 37.5 | 58.3 | 3173 | 834.7 | 68 | Bad | No cut | 8 | 85 | 250 | 500 | 45 | 20 | 30.2 | 28.4 | 30 | 28.8
9 | 10 | 134.6 | 4206.3 | 3092.7 | 39 | Bad | No cut | 9 | 65 | 80 | 100 | 90 | 25 | 52 | 48.8 | 54.7 | 45
10 | 94 | 113.7 | 4871.3 | 1455.7 | 77 | Bad | No cut | 10 | 55 | 30 | 150 | 135 | 35 | 47.3 | 39.8 | 54.3 | 40.5
11 | 87 | 60.8 | 1532.9 | 1383.8 | 74 | Bad | No cut | 11
12 | 98.3 | 103.7 | 2709.5 | 1139.5 | 93 | Bad | No cut | 12
13 | 64.4 | 242.8 | 2626.3 | 606.8 | 35 | Bad | No cut | 13
14 | 63.3 | 37.7 | 2433.3 | 908.9 | 58 | Bad | No cut | 14
15 | 41.4 | 128.5 | 5607.4 | 1992 | 18 | Bad | No cut | 15
16 | 81.1 | 397.6 | 2155.6 | 3479.1 | 100 | Bad | No cut | 16
17 | 62 | 311.7 | 3902.2 | 733.6 | 34 | Bad | No cut | 17
18 | 44 | 74.1 | 1218 | 3784.7 | 87 | Bad | No cut | 18
19 | 55.2 | 230 | 489.9 | 2195 | 79 | Bad | No cut | 19
20 | 97.6 | 177.8 | 3024.6 | 2956.6 | 47 | Bad | No cut | 20
21 | 30.6 | 263.2 | 289.8 | 3886.8 | 28 | Bad | No cut
22 | 25.8 | 215 | 1960.3 | 363.8 | 46 | Bad | No cut
23 | 68.4 | 335.6 | 5877.6 | 2292.7 | 12 | Bad | No cut
24 | 78 | 485.3 | 1822.4 | 1618.7 | 90 | Bad | No cut
25 | 4.3 | 327.4 | 5489.2 | 2061.2 | 4 | Bad | No cut
26 | 29.5 | 40.3 | 2344.9 | 3371.6 | 52 | Bad | No cut
27 | 18.6 | 145.1 | 1087.2 | 1238.1 | 8 | Bad | No cut
28 | 50.2 | 10.1 | 4707.7 | 1524.8 | 94 | Bad | No cut
29 | 9 | 197.6 | 1704.3 | 409.8 | 70 | Bad | No cut
30 | 33 | 252.5 | 4057.8 | 1287.5 | 65 | Bad | No cut
31 | 83 | 409.4 | 5349.4 | 972.1 | 24 | Bad | No cut
32 | 67.9 | 431 | 5120.5 | 2677.6 | 5 | Bad | No cut
33 | 75.1 | 287.7 | 3820.6 | 2106.6 | 72 | Bad | No cut
34 | 26.2 | 186.3 | 381.2 | 2562.2 | 19 | Bad | No cut
35 | 59.5 | 380.9 | 5698.1 | 2486.8 | 44 | Bad | No cut
36 | 70.8 | 379.7 | 675.9 | 545.4 | 53 | Bad | No cut
37 | 92.2 | 448.9 | 2971.5 | 3582.7 | 10 | Bad | No cut
38 | 2.5 | 292.1 | 4403.8 | 3169.3 | 56 | Bad | No cut
39 | 46.2 | 168.3 | 4535.3 | 2878.2 | 49 | Bad | No cut
40 | 53.7 | 239.7 | 3504.8 | 1740.5 | 97 | Bad | No cut
41 | 84.7 | 346.9 | 2268.8 | 260.3 | 81 | Bad | No cut
42 | 48.1 | 366.3 | 881.4 | 75.5 | 63 | Bad | No cut
43 | 36 | 492.7 | 1166 | 1807.6 | 15 | Bad | No cut
44 | 1.34 | 464.5 | 213.6 | 2363.9 | 41 | Bad | No cut
45 | 91.8 | 419.6 | 1366.8 | 3006.4 | 30 | Bad | No cut
46 | 16.3 | 352.3 | 3634.5 | 1046 | 3 | Bad | No cut
47 | 76 | 89.6 | 3426.5 | 3253.3 | 88 | Bad | No cut
48 | 56.7 | 7.2 | 4597.2 | 2450.3 | 13 | Bad | No cut
49 | 15.8 | 98.5 | 1578.7 | 3994.2 | 60 | Bad | No cut
50 | 88.5 | 217 | 4949.4 | 167.6 | 33 | Bad | No cut
| 50 | 35 | 35 | 35 | 6 |  | shows up
| 75 | 35 | 35 | 35 | 6 | bad | shows up
| 75 | 100 | 35 | 35 | 6 |  | shows up
| 75 | 10 | 35 | 300 | 6 | bad

## clean-data
Power | Q-pulse | Speed | Frequency | Passes | Height
90 | 125 | 30 | 45 | 6 | 61.5
75 | 250 | 10 | 40 | 4 | 56
50 | 20 | 25 | 250 | 10 | 52.25
60 | 2 | 5 | 1300 | 15 | 23.5
40 | 500 | 40 | 37 | 30 | 27.65
80 | 6 | 2 | 480 | 3 | 32.225
100 | 4 | 200 | 3500 | 100 | 44.8
85 | 250 | 500 | 45 | 20 | 29.35
65 | 80 | 100 | 90 | 25 | 50.125
55 | 30 | 150 | 135 | 35 | 45.475
23.5 | 205 | 4145 | 3712 | 83 | -100
72.9 | 302 | 5958 | 643.7 | 37 | -100
70 | 273 | 5243 | 3317 | 26 | -100
38 | 428 | 3335 | 1882 | 75 | -100
13 | 452.7 | 122 | 3656.7 | 85 | -100
43.7 | 479.7 | 831.7 | 2790 | 21 | -100
20 | 152.4 | 2782.8 | 92.9 | 62 | -100
37.5 | 58.3 | 3173 | 834.7 | 68 | -100
10 | 134.6 | 4206.3 | 3092.7 | 39 | -100
94 | 113.7 | 4871.3 | 1455.7 | 77 | -100
87 | 60.8 | 1532.9 | 1383.8 | 74 | -100
98.3 | 103.7 | 2709.5 | 1139.5 | 93 | -100
64.4 | 242.8 | 2626.3 | 606.8 | 35 | -100
63.3 | 37.7 | 2433.3 | 908.9 | 58 | -100
41.4 | 128.5 | 5607.4 | 1992 | 18 | -100
81.1 | 397.6 | 2155.6 | 3479.1 | 100 | -100
62 | 311.7 | 3902.2 | 733.6 | 34 | -100
44 | 74.1 | 1218 | 3784.7 | 87 | -100
55.2 | 230 | 489.9 | 2195 | 79 | -100
97.6 | 177.8 | 3024.6 | 2956.6 | 47 | -100
30.6 | 263.2 | 289.8 | 3886.8 | 28 | -100
25.8 | 215 | 1960.3 | 363.8 | 46 | -100
68.4 | 335.6 | 5877.6 | 2292.7 | 12 | -100
78 | 485.3 | 1822.4 | 1618.7 | 90 | -100
4.3 | 327.4 | 5489.2 | 2061.2 | 4 | -100
29.5 | 40.3 | 2344.9 | 3371.6 | 52 | -100
18.6 | 145.1 | 1087.2 | 1238.1 | 8 | -100
50.2 | 10.1 | 4707.7 | 1524.8 | 94 | -100
9 | 197.6 | 1704.3 | 409.8 | 70 | -100
33 | 252.5 | 4057.8 | 1287.5 | 65 | -100
83 | 409.4 | 5349.4 | 972.1 | 24 | -100
67.9 | 431 | 5120.5 | 2677.6 | 5 | -100
75.1 | 287.7 | 3820.6 | 2106.6 | 72 | -100
26.2 | 186.3 | 381.2 | 2562.2 | 19 | -100
59.5 | 380.9 | 5698.1 | 2486.8 | 44 | -100
70.8 | 379.7 | 675.9 | 545.4 | 53 | -100
92.2 | 448.9 | 2971.5 | 3582.7 | 10 | -100
2.5 | 292.1 | 4403.8 | 3169.3 | 56 | -100
46.2 | 168.3 | 4535.3 | 2878.2 | 49 | -100
53.7 | 239.7 | 3504.8 | 1740.5 | 97 | -100
84.7 | 346.9 | 2268.8 | 260.3 | 81 | -100
48.1 | 366.3 | 881.4 | 75.5 | 63 | -100
36 | 492.7 | 1166 | 1807.6 | 15 | -100
1.34 | 464.5 | 213.6 | 2363.9 | 41 | -100
91.8 | 419.6 | 1366.8 | 3006.4 | 30 | -100
16.3 | 352.3 | 3634.5 | 1046 | 3 | -100
76 | 89.6 | 3426.5 | 3253.3 | 88 | -100
56.7 | 7.2 | 4597.2 | 2450.3 | 13 | -100
15.8 | 98.5 | 1578.7 | 3994.2 | 60 | -100
88.5 | 217 | 4949.4 | 167.6 | 33 | -100